## Sheet2
| C | Si | Mn | P | S | 인장강도
C | 1
Si | -0.02089646 | 1
Mn | -0.09534417 | -0.08533069 | 1
P | 0.009845455 | -0.01544494 | 0.0662416 | 1
S | -0.09922484 | 0.1982447 | -0.1727148 | -0.02373626 | 1
인장강도 | 0.83168 | -0.06608763 | 0.4734298 | 0.04566119 | -0.18414 | 1

## STEEL_TS
C | Si | Mn | P | S | 인장강도
0.15 | 0.6 | 1.2 | 0.016 | 0.003 | 480
0.14 | 0.7 | 1.3 | 0.012 | 0.006 | 475
0.19 | 0.7 | 1 | 0.015 | 0.016 | 530
0.18 | 1.2 | 1.1 | 0.013 | 0.016 | 525
0.1 | 1.2 | 1.4 | 0.015 | 0.015 | 410
0.13 | 1.1 | 1.1 | 0.017 | 0.02 | 425
0.19 | 0.9 | 1.5 | 0.015 | 0.01 | 605
0.13 | 1 | 1.3 | 0.014 | 0.012 | 455
0.14 | 0.8 | 1.7 | 0.012 | 0.004 | 535
0.17 | 0.8 | 1 | 0.016 | 0.009 | 490
0.14 | 0.8 | 1.6 | 0.018 | 0.005 | 520
0.2 | 1.2 | 1.5 | 0.014 | 0.008 | 625
0.11 | 0.7 | 1.5 | 0.018 | 0.013 | 445
0.16 | 0.7 | 1.6 | 0.01 | 0.008 | 560
0.1 | 1.2 | 1.4 | 0.012 | 0.019 | 410
0.12 | 1.2 | 1.1 | 0.015 | 0.008 | 405
0.15 | 0.6 | 1.9 | 0.016 | 0.003 | 585
0.19 | 1.1 | 1.1 | 0.016 | 0.014 | 545
0.15 | 0.7 | 1.7 | 0.014 | 0.011 | 555
0.12 | 0.8 | 1.5 | 0.019 | 0.015 | 465
0.19 | 0.8 | 1.5 | 0.018 | 0.013 | 605
0.12 | 1 | 1.3 | 0.017 | 0.017 | 435
0.18 | 1.2 | 1.2 | 0.014 | 0.004 | 540
0.13 | 0.7 | 1.2 | 0.011 | 0.016 | 440
0.14 | 1.1 | 1.4 | 0.016 | 0.007 | 490
0.18 | 1.2 | 1.7 | 0.017 | 0.007 | 615
0.15 | 0.7 | 1 | 0.016 | 0.018 | 450
0.14 | 0.8 | 1.6 | 0.012 | 0.013 | 520
0.19 | 1.1 | 1.6 | 0.014 | 0.01 | 620
0.13 | 0.6 | 1.5 | 0.01 | 0.014 | 485
0.14 | 0.8 | 1.6 | 0.018 | 0.02 | 520
0.13 | 1.2 | 1.4 | 0.01 | 0.017 | 470
0.11 | 0.8 | 1 | 0.01 | 0.02 | 370
0.17 | 1.1 | 1.2 | 0.017 | 0.006 | 520
0.13 | 0.7 | 1.7 | 0.017 | 0.012 | 515
0.16 | 0.8 | 1.6 | 0.012 | 0.004 | 560
0.1 | 0.9 | 1.9 | 0.014 | 0.019 | 485
0.13 | 1.2 | 1.8 | 0.013 | 0.005 | 530
0.12 | 0.7 | 1.6 | 0.017 | 0.01 | 480
0.13 | 1.1 | 1.8 | 0.016 | 0.011 | 530
0.12 | 0.5 | 1.8 | 0.012 | 0.009 | 510
0.14 | 1.2 | 1.7 | 0.013 | 0.01 | 535
0.11 | 0.8 | 1.5 | 0.01 | 0.02 | 445
0.14 | 0.8 | 1.8 | 0.019 | 0.01 | 550
0.19 | 1.1 | 1.5 | 0.019 | 0.016 | 605
0.19 | 0.6 | 1.4 | 0.014 | 0.017 | 590
0.18 | 0.7 | 1.6 | 0.016 | 0.017 | 600
0.19 | 0.5 | 1 | 0.017 | 0.009 | 530
0.1 | 1.2 | 1.8 | 0.017 | 0.018 | 470
0.19 | 0.8 | 1.4 | 0.015 | 0.003 | 590
0.18 | 1 | 1.1 | 0.01 | 0.017 | 525
0.18 | 1 | 1.3 | 0.018 | 0.012 | 555
0.18 | 1.2 | 1.6 | 0.012 | 0.016 | 600
0.18 | 0.6 | 1.8 | 0.017 | 0.003 | 630
0.1 | 0.9 | 1.1 | 0.011 | 0.007 | 365
0.14 | 0.5 | 1.1 | 0.01 | 0.014 | 445
0.1 | 0.8 | 1 | 0.019 | 0.005 | 350
0.12 | 0.9 | 1.1 | 0.012 | 0.01 | 405
0.15 | 1.2 | 1.3 | 0.013 | 0.016 | 495
0.19 | 1 | 1.6 | 0.016 | 0.019 | 620
0.15 | 0.6 | 1.6 | 0.018 | 0.006 | 540
0.1 | 0.8 | 1.9 | 0.011 | 0.003 | 485
0.14 | 0.5 | 1.3 | 0.017 | 0.004 | 475
0.12 | 1 | 1.6 | 0.017 | 0.007 | 480
0.13 | 0.6 | 1 | 0.013 | 0.005 | 410
0.19 | 0.5 | 1.9 | 0.016 | 0.012 | 665
0.15 | 1.1 | 1.4 | 0.016 | 0.02 | 510
0.12 | 0.6 | 1.6 | 0.018 | 0.003 | 480
0.15 | 1.1 | 1.3 | 0.017 | 0.017 | 495
0.1 | 1.2 | 1.4 | 0.014 | 0.003 | 410
0.2 | 1.1 | 1.7 | 0.019 | 0.011 | 655
0.12 | 0.5 | 1.8 | 0.011 | 0.009 | 510
0.17 | 1.2 | 1.2 | 0.012 | 0.007 | 520
0.2 | 1.2 | 1.8 | 0.011 | 0.006 | 670
0.11 | 1 | 1.2 | 0.01 | 0.02 | 400
0.1 | 0.7 | 1.6 | 0.019 | 0.007 | 440
0.16 | 1 | 1.3 | 0.01 | 0.019 | 515
0.2 | 0.5 | 1.1 | 0.012 | 0.006 | 565
0.15 | 0.8 | 1.8 | 0.014 | 0.009 | 570
0.1 | 1 | 1.4 | 0.018 | 0.019 | 410
0.16 | 0.5 | 1.2 | 0.01 | 0.009 | 500
0.14 | 0.7 | 1.1 | 0.016 | 0.013 | 445
0.2 | 1 | 1.2 | 0.01 | 0.004 | 580
0.15 | 0.7 | 1.2 | 0.018 | 0.015 | 480
0.1 | 1.1 | 1.1 | 0.012 | 0.017 | 365
0.12 | 0.6 | 1.8 | 0.01 | 0.009 | 510
0.12 | 1.2 | 1.3 | 0.018 | 0.014 | 435
0.17 | 1 | 1.8 | 0.011 | 0.011 | 610
0.18 | 0.5 | 1.2 | 0.014 | 0.013 | 540
0.2 | 1 | 1 | 0.012 | 0.016 | 550
0.16 | 0.5 | 1.1 | 0.015 | 0.01 | 485
0.12 | 1.1 | 1.1 | 0.019 | 0.005 | 405
0.15 | 1.2 | 1.1 | 0.012 | 0.013 | 465
0.2 | 0.9 | 1.3 | 0.016 | 0.003 | 595
0.15 | 0.5 | 1.8 | 0.019 | 0.011 | 570
0.17 | 0.5 | 1.8 | 0.012 | 0.003 | 610
0.11 | 0.5 | 1.9 | 0.012 | 0.008 | 505
0.19 | 1.1 | 1.4 | 0.011 | 0.007 | 590
0.16 | 0.9 | 1.6 | 0.019 | 0.011 | 560
0.11 | 0.5 | 1.5 | 0.011 | 0.014 | 445
0.12 | 0.9 | 1.9 | 0.011 | 0.005 | 525
0.2 | 0.9 | 1.7 | 0.01 | 0.016 | 655
0.15 | 1.2 | 1.6 | 0.01 | 0.014 | 540
0.19 | 0.5 | 1.2 | 0.018 | 0.012 | 560
0.19 | 1.2 | 1.5 | 0.018 | 0.005 | 605
0.2 | 0.5 | 1.3 | 0.016 | 0.009 | 595
0.18 | 1.2 | 1 | 0.014 | 0.019 | 510
0.12 | 1 | 1.3 | 0.011 | 0.008 | 435
0.16 | 0.7 | 1.8 | 0.019 | 0.019 | 590
0.2 | 0.5 | 1.3 | 0.01 | 0.003 | 595
0.2 | 1 | 1.2 | 0.01 | 0.009 | 580
0.11 | 1.1 | 1.2 | 0.013 | 0.018 | 400
0.11 | 0.9 | 1.3 | 0.012 | 0.003 | 415
0.17 | 0.5 | 1.2 | 0.013 | 0.011 | 520
0.13 | 1 | 1.6 | 0.018 | 0.003 | 500
0.18 | 0.9 | 1.7 | 0.01 | 0.01 | 615